## Rheology Data
Shear Rate (1/s) | Viscosity (Pa-s) Original Data |  |  |  | Viscosity (Pa-s) Fit Data |  |  |  | Error(%)
Temperature (ºC) | 270 | 276.7 | 283.3 | 290 | 270 | 276.7 | 283.3 | 290 | 270 | 276.7 | 283.3 | 290
1 | 526.227 | 431.595 | 356.453 | 296.448 | 713.3374 | 552.7752 | 429.9867 | 333.2028 | -35.56% | -28.08% | -20.63% | -12.4%
1.25893 | 526.227 | 431.595 | 356.453 | 296.448 | 684.2705 | 530.2508 | 412.4657 | 319.6255 | -30.03% | -22.86% | -15.71% | -7.818% |  | First-Order Polymer
1.58489 | 526.227 | 431.595 | 356.453 | 296.448 | 656.3891 | 508.6452 | 395.6593 | 306.602 | -24.73% | -17.85% | -11% | -3.425%
1.99526 | 526.227 | 431.595 | 356.453 | 296.448 | 629.6431 | 487.9193 | 379.5373 | 294.1088 | -19.65% | -13.05% | -6.476% | 0.7891%
2.51189 | 526.227 | 431.595 | 356.453 | 296.448 | 603.9866 | 468.0378 | 364.0721 | 282.1246 | -14.78% | -8.444% | -2.137% | 4.832% | Viscosity Factor | A | 20711481.1
3.16228 | 526.227 | 431.595 | 356.453 | 296.448 | 579.376 | 448.9666 | 349.2372 | 270.6289 | -10.1% | -4.025% | 2.024% | 8.709% | Shear Factor | B | -0.1806688
3.98107 | 526.227 | 431.595 | 356.453 | 296.448 | 555.7682 | 430.6726 | 335.0069 | 259.6016 | -5.614% | 0.2137% | 6.017% | 12.43% | Temperature Factor | C | -0.03806016
5.01187 | 526.227 | 431.595 | 356.453 | 296.448 | 533.1223 | 413.124 | 321.3563 | 249.0236 | -1.31% | 4.28% | 9.846% | 16%
6.30957 | 526.227 | 431.595 | 356.453 | 296.448 | 511.3991 | 396.2904 | 308.262 | 238.8766 | 2.818% | 8.18% | 13.52% | 19.42% |  | Average Viscosity | 217.273536
7.94328 | 526.227 | 431.595 | 356.453 | 296.448 | 490.561 | 380.1427 | 295.7012 | 229.143 | 6.778% | 11.92% | 17.04% | 22.7% |  | Degrees of Freedom | 197
10 | 526.227 | 431.595 | 356.453 | 296.448 | 470.5721 | 364.6529 | 283.6522 | 219.8061 | 10.58% | 15.51% | 20.42% | 25.85% |  | Std. Error of Visc | 57.29759
12.5893 | 513.625 | 422.537 | 350.03 | 291.99 | 451.3973 | 349.7941 | 272.094 | 210.8495 | 12.12% | 17.22% | 22.27% | 27.79% |  | R-Squared (Fit) | 0.8686232
15.8489 | 499.536 | 412.193 | 342.497 | 286.573 | 433.0046 | 335.5414 | 261.0073 | 202.2582 | 13.32% | 18.6% | 23.79% | 29.42% |  | Critical t | 1.972079
19.9526 | 484.101 | 400.668 | 333.93 | 280.252 | 415.3609 | 321.869 | 250.3719 | 194.0167 | 14.2% | 19.67% | 25.02% | 30.77% |  | Confidence Interval | 112.9954
25.1189 | 467.468 | 388.076 | 324.417 | 273.094 | 398.4359 | 308.7536 | 240.1699 | 186.111 | 14.77% | 20.44% | 25.97% | 31.85%
31.6228 | 449.797 | 374.539 | 314.05 | 265.169 | 382.2009 | 296.1728 | 230.3837 | 178.5276 | 15.03% | 20.92% | 26.64% | 32.67%
39.8107 | 431.25 | 360.184 | 302.93 | 256.555 | 366.6274 | 284.1047 | 220.9963 | 171.2531 | 14.98% | 21.12% | 27.05% | 33.25%
50.1187 | 411.993 | 345.144 | 291.161 | 247.336 | 351.6884 | 272.5283 | 211.9913 | 164.275 | 14.64% | 21.04% | 27.19% | 33.58% |  | Avg Error | -46.66%
63.0957 | 392.192 | 329.552 | 278.851 | 237.597 | 337.3581 | 261.4235 | 203.3533 | 157.5813 | 13.98% | 20.67% | 27.07% | 33.68%
79.4328 | 372.01 | 313.542 | 266.109 | 227.428 | 323.6117 | 250.7713 | 195.0672 | 151.1603 | 13.01% | 20.02% | 26.7% | 33.53%
100 | 351.608 | 297.246 | 253.043 | 216.917 | 310.4254 | 240.553 | 187.1188 | 145.001 | 11.71% | 19.07% | 26.05% | 33.15%
125.893 | 331.14 | 280.791 | 239.76 | 206.154 | 297.7763 | 230.7511 | 179.4941 | 139.0925 | 10.08% | 17.82% | 25.14% | 32.53%
158.489 | 310.75 | 264.301 | 226.364 | 195.226 | 285.6431 | 221.3488 | 172.1804 | 133.425 | 8.079% | 16.25% | 23.94% | 31.66%
199.526 | 290.576 | 247.892 | 212.954 | 184.218 | 274.0039 | 212.3295 | 165.1645 | 127.9883 | 5.703% | 14.35% | 22.44% | 30.52%
251.189 | 270.742 | 231.672 | 199.624 | 173.211 | 262.8389 | 203.6776 | 158.4345 | 122.7731 | 2.919% | 12.08% | 20.63% | 29.12%
316.228 | 251.362 | 215.741 | 186.461 | 162.28 | 252.129 | 195.3783 | 151.9788 | 117.7705 | -0.3051% | 9.438% | 18.49% | 27.43%
398.107 | 232.537 | 200.189 | 173.544 | 151.496 | 241.8555 | 187.4173 | 145.7861 | 112.9717 | -4.007% | 6.38% | 15.99% | 25.43%
501.187 | 214.354 | 185.095 | 160.946 | 140.925 | 232.0006 | 179.7806 | 139.8457 | 108.3684 | -8.232% | 2.871% | 13.11% | 23.1%
630.957 | 196.888 | 170.529 | 148.73 | 130.624 | 222.5473 | 172.455 | 134.1474 | 103.9527 | -13.03% | -1.129% | 9.805% | 20.42%
794.328 | 180.2 | 156.549 | 136.951 | 120.643 | 213.4791 | 165.428 | 128.6813 | 99.71695 | -18.47% | -5.672% | 6.038% | 17.35%
1000 | 164.338 | 143.202 | 125.655 | 111.028 | 204.7804 | 158.6872 | 123.4379 | 95.65377 | -24.61% | -10.81% | 1.764% | 13.85%
1258.93 | 149.338 | 130.526 | 114.879 | 101.815 | 196.4361 | 152.2211 | 118.4081 | 91.75609 | -31.54% | -16.62% | -3.072% | 9.88%
1584.89 | 135.223 | 118.547 | 104.653 | 93.0329 | 188.4321 | 146.0187 | 113.5834 | 88.01739 | -39.35% | -23.17% | -8.533% | 5.391%
1995.26 | 122.005 | 107.284 | 94.9972 | 84.7052 | 180.754 | 140.0688 | 108.9552 | 84.43092 | -48.15% | -30.56% | -14.69% | 0.3238%
2511.89 | 109.687 | 96.7441 | 85.9245 | 76.8478 | 173.3887 | 134.3614 | 104.5155 | 80.99057 | -58.08% | -38.88% | -21.64% | -5.391%
3162.28 | 98.2601 | 86.9287 | 77.441 | 69.4706 | 166.3236 | 128.8865 | 100.2568 | 77.69044 | -69.27% | -48.27% | -29.46% | -11.83%
3981.07 | 87.7099 | 77.8305 | 69.5461 | 62.5775 | 159.5465 | 123.6348 | 96.17169 | 74.5248 | -81.9% | -58.85% | -38.28% | -19.09%
5011.87 | 78.0132 | 69.436 | 62.2333 | 56.1673 | 153.0454 | 118.597 | 92.25297 | 71.48813 | -96.18% | -70.8% | -48.24% | -27.28%
6309.57 | 69.1409 | 61.7259 | 55.4908 | 50.2339 | 146.8093 | 113.7646 | 88.49393 | 68.5752 | -112.3% | -84.31% | -59.47% | -36.51%
7943.28 | 61.0591 | 54.6761 | 49.3023 | 44.767 | 140.8272 | 109.129 | 84.88806 | 65.78095 | -130.6% | -99.59% | -72.18% | -46.94%
10000 | 53.7296 | 48.2588 | 43.6476 | 39.7527 | 135.0889 | 104.6823 | 81.42911 | 63.10056 | -151.4% | -116.9% | -86.56% | -58.73%
12589.3 | 47.1113 | 42.4427 | 38.5037 | 35.1742 | 129.5843 | 100.4167 | 78.11106 | 60.52936 | -175.1% | -136.6% | -102.9% | -72.08%
15848.9 | 41.1608 | 37.1943 | 33.8448 | 31.0119 | 124.3043 | 96.32513 | 74.92833 | 58.06302 | -202% | -159% | -121.4% | -87.23%
19952.6 | 35.8336 | 32.4787 | 29.6435 | 27.2447 | 119.2392 | 92.40014 | 71.87521 | 55.69711 | -232.8% | -184.5% | -142.5% | -104.4%
25118.9 | 31.0846 | 28.2598 | 25.8711 | 23.8497 | 114.3805 | 88.63506 | 68.94647 | 53.42759 | -268% | -213.6% | -166.5% | -124%
31622.8 | 26.8688 | 24.5012 | 22.4982 | 20.8033 | 109.7198 | 85.02345 | 66.13711 | 51.25058 | -308.4% | -247% | -194% | -146.4%
39810.7 | 23.1419 | 21.1667 | 19.4953 | 18.0812 | 105.2491 | 81.55901 | 63.44223 | 49.16228 | -354.8% | -285.3% | -225.4% | -171.9%
50118.7 | 19.8609 | 18.2208 | 16.8329 | 15.6593 | 100.9605 | 78.23571 | 60.85714 | 47.15906 | -408.3% | -329.4% | -261.5% | -201.2%
63095.7 | 16.9842 | 15.629 | 14.4823 | 13.5134 | 96.84665 | 75.04783 | 58.37739 | 45.23746 | -470.2% | -380.2% | -303.1% | -234.8%
79432.8 | 14.4724 | 13.358 | 12.4154 | 11.62 | 92.90043 | 71.98985 | 55.99868 | 43.39416 | -541.9% | -438.9% | -351% | -273.4%
[9 empty] | -76.12% | -55.13% | -36.45% | -18.95% | Average Error For each Data Set
Set as Objective Cell - To MAX
Set all 3 as Changing Variable cells
Constraint Limits >1, <1e8 | Gives bounds to Viscosity factor as it should be a Positive value
Constraint Limits <-1e-3, >-5 | Constrained to be Negative for Shear Thinning. For Shear Thickening this may need to change to be constrained Positive
Constraint Limits <1, >-2 | Considering the data is not very temperature dependent, this was constrained such that the Temperature factor would be relatively small