## Rheology Data
Plastic 190ºC (374F) | Plastic 215ºC (419F) | Plastic 230ºC (446F)
Shear Viscosity (Pa*s) | Shear Viscosity (Pa*s) | Shear Viscosity (Pa*s) | Shear Rate (1/s)
46633 | 36375 | 28912 | 0.03
38500 | 30260 | 24341 | 0.053
31430 | 24918 | 20223 | 0.095
25392 | 20314 | 16604 | 0.169
20333 | 16365 | 13464 | 0.3
16133 | 13066 | 10818 | 0.533
12669 | 10333 | 8600.7 | 0.949
9854.3 | 8102.9 | 6770 | 1.687
7594.5 | 6284 | 5279.8 | 3
5800.4 | 4836.3 | 4079.7 | 5.335
4388.5 | 3688.5 | 3117.6 | 9.487
3280.3 | 2781.2 | 2365 | 16.87
2420.5 | 2071.9 | 1770.5 | 30
1764.8 | 1523.9 | 1308.9 | 53.348
1269.7 | 1107.1 | 955.91 | 94.868

## Linear Regression Output
SUMMARY OUTPUT
Regression Statistics
Multiple R | 0.999996
R Square | 0.999992
Adjusted R Square | 0.999991
Standard Error | 0.003323673
Observations | 45
ANOVA
| df | SS | MS | F | Significance F
Regression | 5 | 53.81101 | 10.7622 | 974237.1 | 2.941869e-98
Residual | 39 | 0.0004308252 | 1.10468e-05
Total | 44 | 53.81144
| Coefficients | Standard Error | t Stat | P-value | Lower 95% | Upper 95% | Lower 95.0% | Upper 95.0%
Intercept | 6.503255 | 0.12336 | 52.71769 | 7.210187e-38 | 6.253736 | 6.752774 | 6.253736 | 6.752774
X Variable 1 | -0.5378956 | 0.002564775 | -209.7243 | 3.782323e-61 | -0.5430834 | -0.5327079 | -0.5430834 | -0.5327079
X Variable 2 | 0.03613508 | 0.001185424 | 30.48284 | 8.156796e-29 | 0.03373734 | 0.03853283 | 0.03373734 | 0.03853283
X Variable 3 | -0.01527549 | 9.011233e-05 | -169.5161 | 1.509925e-57 | -0.01545776 | -0.01509322 | -0.01545776 | -0.01509322
X Variable 4 | 0.0005670729 | 1.207227e-05 | 46.97319 | 6.059969e-36 | 0.0005426544 | 0.0005914913 | 0.0005426544 | 0.0005914913
X Variable 5 | -0.0001091894 | 2.831812e-06 | -38.55815 | 1.140016e-32 | -0.0001149173 | -0.0001034615 | -0.0001149173 | -0.0001034615
Use the analysis 'Data Analysis' -> Regression Option to get this data.
The data above is from running the regression.

## Rheology Curve Fit Template
|  | Rheology Data |  |  | Y | X
Regression Coefficients |  | Shear Viscosity | Temperature | Shear Rate | ln(viscosity) | ln(shear) | Temperature | ln(shear)^2 | ln(shear)*T | T^2 | Check | Error
A1 | 6.503255 | Pa*s | C | 1/s |  |  | C
A2 | -0.5378956 | 46633 | 190 | 0.03 | 10.75006 | -3.506558 | 190 | 12.29595 | -666.246 | 36100 | 10.74771 | 0.02192%
A3 | 0.03613508 | 38500 | 190 | 0.053 | 10.55841 | -2.937463 | 190 | 8.628691 | -558.118 | 36100 | 10.55893 | 0.004891%
A4 | -0.01527549 | 31430 | 190 | 0.095 | 10.35552 | -2.353878 | 190 | 5.540743 | -447.2369 | 36100 | 10.35507 | 0.00433%
A5 | 0.0005670729 | 25392 | 190 | 0.169 | 10.14219 | -1.777857 | 190 | 3.160774 | -337.7927 | 36100 | 10.14365 | 0.01438%
A6 | -0.0001091894 | 20333 | 190 | 0.3 | 9.92 | -1.203973 | 190 | 1.449551 | -228.7548 | 36100 | 9.922931 | 0.02954%
|  | 16133 | 190 | 0.533 | 9.688622 | -0.6292339 | 190 | 0.3959352 | -119.5544 | 36100 | 9.6918 | 0.0328%
|  | 12669 | 190 | 0.949 | 9.446913 | -0.05234648 | 190 | 0.002740154 | -9.945831 | 36100 | 9.449657 | 0.02905%
|  | 9854.3 | 190 | 1.687 | 9.195663 | 0.5229518 | 190 | 0.2734786 | 99.36084 | 36100 | 9.198056 | 0.02602%
|  | 7594.5 | 190 | 3 | 8.93518 | 1.098612 | 190 | 1.206949 | 208.7363 | 36100 | 8.936176 | 0.01115%
|  | 5800.4 | 190 | 5.335 | 8.665682 | 1.674289 | 190 | 2.803243 | 318.1149 | 36100 | 8.664163 | 0.01753%
|  | 4388.5 | 190 | 9.487 | 8.386743 | 2.249922 | 190 | 5.062151 | 427.4853 | 36100 | 8.382047 | 0.05599%
|  | 3280.3 | 190 | 16.87 | 8.09569 | 2.825537 | 190 | 7.983659 | 536.852 | 36100 | 8.089818 | 0.07253%
|  | 2420.5 | 190 | 30 | 7.791729 | 3.401197 | 190 | 11.56814 | 646.2275 | 36100 | 7.787442 | 0.05502%
|  | 1764.8 | 190 | 53.348 | 7.475793 | 3.976836 | 190 | 15.81523 | 755.5989 | 36100 | 7.474954 | 0.01122%
|  | 1269.7 | 190 | 94.868 | 7.146536 | 4.552486 | 190 | 20.72513 | 864.9724 | 36100 | 7.152336 | 0.08116%
|  | 36375 | 215 | 0.03 | 10.50164 | -3.506558 | 215 | 12.29595 | -753.9099 | 46225 | 10.49583 | 0.05529%
|  | 30260 | 215 | 0.053 | 10.31758 | -2.937463 | 215 | 8.628691 | -631.5546 | 46225 | 10.31512 | 0.02386%
|  | 24918 | 215 | 0.095 | 10.12335 | -2.353878 | 215 | 5.540743 | -506.0839 | 46225 | 10.11953 | 0.03766%
|  | 20314 | 215 | 0.169 | 9.919066 | -1.777857 | 215 | 3.160774 | -382.2392 | 46225 | 9.916278 | 0.0281%
|  | 16365 | 215 | 0.3 | 9.7029 | -1.203973 | 215 | 1.449551 | -258.8542 | 46225 | 9.703696 | 0.008207%
|  | 13066 | 215 | 0.533 | 9.477769 | -0.6292339 | 215 | 0.3959352 | -135.2853 | 46225 | 9.480714 | 0.03108%
|  | 10333 | 215 | 0.949 | 9.243098 | -0.05234648 | 215 | 0.002740154 | -11.25449 | 46225 | 9.24675 | 0.03951%
|  | 8102.9 | 215 | 1.687 | 8.999977 | 0.5229518 | 215 | 0.2734786 | 112.4346 | 46225 | 9.003304 | 0.03697%
|  | 6284 | 215 | 3 | 8.745762 | 1.098612 | 215 | 1.206949 | 236.2016 | 46225 | 8.749585 | 0.04371%
|  | 4836.3 | 215 | 5.335 | 8.483905 | 1.674289 | 215 | 2.803243 | 359.9721 | 46225 | 8.485733 | 0.02155%
|  | 3688.5 | 215 | 9.487 | 8.212975 | 2.249922 | 215 | 5.062151 | 483.7333 | 46225 | 8.211778 | 0.01457%
|  | 2781.2 | 215 | 16.87 | 7.930638 | 2.825537 | 215 | 7.983659 | 607.4904 | 46225 | 7.92771 | 0.03692%
|  | 2071.9 | 215 | 30 | 7.636221 | 3.401197 | 215 | 11.56814 | 731.2574 | 46225 | 7.633495 | 0.03571%
|  | 1523.9 | 215 | 53.348 | 7.329028 | 3.976836 | 215 | 15.81523 | 855.0198 | 46225 | 7.329167 | 0.001893%
|  | 1107.1 | 215 | 94.868 | 7.009499 | 4.552486 | 215 | 20.72513 | 978.7846 | 46225 | 7.01471 | 0.07433%
|  | 28912 | 230 | 0.03 | 10.27201 | -3.506558 | 230 | 12.29595 | -806.5083 | 52900 | 10.27919 | 0.06988%
|  | 24341 | 230 | 0.053 | 10.09992 | -2.937463 | 230 | 8.628691 | -675.6166 | 52900 | 10.10332 | 0.0337%
|  | 20223 | 230 | 0.095 | 9.914576 | -2.353878 | 230 | 5.540743 | -541.392 | 52900 | 9.912698 | 0.01894%
|  | 16604 | 230 | 0.169 | 9.717399 | -1.777857 | 230 | 3.160774 | -408.907 | 52900 | 9.714342 | 0.03146%
|  | 13464 | 230 | 0.3 | 9.507775 | -1.203973 | 230 | 1.449551 | -276.9137 | 52900 | 9.506642 | 0.01191%
|  | 10818 | 230 | 0.533 | 9.288967 | -0.6292339 | 230 | 0.3959352 | -144.7238 | 52900 | 9.288549 | 0.004502%
|  | 8600.7 | 230 | 0.949 | 9.059599 | -0.05234648 | 230 | 0.002740154 | -12.03969 | 52900 | 9.059491 | 0.001189%
|  | 6770 | 230 | 1.687 | 8.820256 | 0.5229518 | 230 | 0.2734786 | 120.2789 | 52900 | 8.820939 | 0.007743%
|  | 5279.8 | 230 | 3 | 8.571643 | 1.098612 | 230 | 1.206949 | 252.6808 | 52900 | 8.572116 | 0.005517%
|  | 4079.7 | 230 | 5.335 | 8.313779 | 1.674289 | 230 | 2.803243 | 385.0864 | 52900 | 8.313162 | 0.007419%
|  | 3117.6 | 230 | 9.487 | 8.044819 | 2.249922 | 230 | 5.062151 | 517.4822 | 52900 | 8.044103 | 0.008894%
|  | 2365 | 230 | 16.87 | 7.768533 | 2.825537 | 230 | 7.983659 | 649.8735 | 52900 | 7.764931 | 0.04637%
|  | 1770.5 | 230 | 30 | 7.479017 | 3.401197 | 230 | 11.56814 | 782.2754 | 52900 | 7.475612 | 0.04553%
|  | 1308.9 | 230 | 53.348 | 7.176942 | 3.976836 | 230 | 15.81523 | 914.6724 | 52900 | 7.176181 | 0.01061%
|  | 955.91 | 230 | 94.868 | 6.862664 | 4.552486 | 230 | 20.72513 | 1047.072 | 52900 | 6.86662 | 0.05766%
ADD MORE DATA AS NEEDED
Simulation CFD 2nd Order Polymer Coefficients
Error Should be Close to Zero after you update the Regression Coefficients from the Excel 'Data Analysis' solver.